## Sheet1
Table S1: Individual Thellier-Coe results.
A full description of the parameters is presented below the table.
specimen | category | T1 | T2 | Blab | n | Banc | sBanc | beta | f | g | q | FRAC | nc | DRAT | CDRAT | nt | DRATt | CDRATt | MAD_free | alpha | DANG
A05-02 | C | 200 | 480 | 20 | 5 | 67.50542 | 7.002875 | 0.103738 | 0.484383 | 0.7301758 | 3.409405 | 0.5850823 | 2 | 1.898128 | 0.7428602 | 2 | 2.018976 | 2.14156 | 1.923161 | 6.246815 | 7.171538
A05-06 | C | 200 | 480 | 20 | 5 | 41.8898 | 2.821222 | 0.06734866 | 0.508054 | 0.7454137 | 5.623132 | 0.4859149 | 2 | 1.55315 | 3.007392 | 2 | 5.216728 | 9.948421 | 2.940472 | 0.2661687 | 0.2945601
A05-09-BE | C | 150 | 450 | 50 | 6 | 71.68947 | 6.84416 | 0.09546953 | 0.4224605 | 0.7863947 | 3.479861 | 0.4593076 | 2 | 7.979037 | 14.6696 | 2 | 20.45324 | 39.2949 | 3.532789 | 9.230647 | 10.05996
A05-10(3) | C | 200 | 450 | 50 | 6 | 72.34403 | 6.426403 | 0.08883114 | 0.4495248 | 0.7540685 | 3.815919 | 0.3776243 | 2 | 9.709998 | 12.70673 | 0 |  |  | 5.758973 | 16.5278 | 19.81056
A05-10-BE | C | 150 | 450 | 50 | 6 | 65.25161 | 7.837077 | 0.1201055 | 0.4296865 | 0.783124 | 2.801686 | 0.4292767 | 2 | 4.812539 | 6.868734 | 2 | 5.633353 | 8.528299 | 7.030243 | 8.724711 | 9.287344
A05-12-BE | C | 225 | 450 | 50 | 5 | 67.68884 | 8.881749 | 0.1312144 | 0.2954239 | 0.7338657 | 1.652269 | 0.3148854 | 2 | 8.195493 | 14.33564 | 2 | 7.416102 | 12.75788 | 5.171476 | 13.66737 | 14.12295
A05-14(2) | C | 200 | 450 | 50 | 6 | 71.69862 | 10.93218 | 0.1524741 | 0.2818204 | 0.7809073 | 1.443364 | 0.2967975 | 2 | 5.819266 | 5.613723 | 0 |  |  | 17.63011 | 20.51941 | 20.90353
A05-14(3) | C | 200 | 450 | 50 | 6 | 58.11591 | 5.091458 | 0.08760867 | 0.3724207 | 0.7815873 | 3.322494 | 0.3652037 | 2 | 7.65463 | 12.39955 | 0 |  |  | 4.205801 | 20.92852 | 22.33476
A05-14(4) | C | 200 | 450 | 50 | 6 | 75.17384 | 5.542452 | 0.07372847 | 0.2724563 | 0.7748726 | 2.863466 | 0.2538657 | 2 | 10.29428 | 12.49452 | 0 |  |  | 3.838256 | 20.59345 | 21.12147
A05-14-BE | C | 150 | 450 | 50 | 6 | 80.14371 | 10.23144 | 0.1276636 | 0.4041786 | 0.7907424 | 2.503463 | 0.3847485 | 2 | 8.56587 | 13.82789 | 2 | 17.87615 | 35.51294 | 5.166731 | 7.761703 | 8.236183
A05-15-BE | C | 150 | 450 | 50 | 6 | 46.46944 | 4.525085 | 0.09737764 | 0.2686099 | 0.7836271 | 2.161584 | 0.288225 | 2 | 9.846497 | 11.55543 | 2 | 12.94192 | 25.47732 | 11.69167 | 28.525 | 29.03492
K01-01-BE | A | 150 | 520 | 50 | 8 | 57.04182 | 5.046173 | 0.08846445 | 0.4691594 | 0.8021905 | 4.25431 | 0.4995325 | 3 | 6.926813 | 6.731015 | 3 | 7.060875 | 12.12553 | 4.81335 | 2.068785 | 2.162016
K01-02-BE | A | 150 | 520 | 50 | 8 | 70.87007 | 4.04696 | 0.05710394 | 0.5359936 | 0.8174659 | 7.672965 | 0.5508458 | 3 | 2.194411 | 1.566262 | 3 | 4.82127 | 12.80569 | 4.634479 | 4.137173 | 4.408242
K01-03-BE | A | 150 | 520 | 50 | 8 | 65.81234 | 4.130104 | 0.06275576 | 0.3531163 | 0.784921 | 4.416621 | 0.4301572 | 3 | 6.781579 | 6.146879 | 3 | 8.965123 | 16.21429 | 12.92707 | 5.855121 | 5.980556
K01-04-BE | A | 150 | 520 | 50 | 8 | 68.1503 | 5.290126 | 0.07762439 | 0.4191219 | 0.7986144 | 4.312005 | 0.4539532 | 3 | 3.386453 | 6.068145 | 3 | 9.055706 | 18.09152 | 6.81769 | 3.554008 | 3.669202
K01-06(1) | A | 150 | 500 | 30 | 8 | 61.15208 | 3.752862 | 0.06136932 | 0.3651403 | 0.8027469 | 4.77625 | 0.365134 | 3 | 3.694977 | 3.385331 | 0 |  |  | 4.081577 | 0.9068496 | 0.9251077
K01-06(2) | C | 200 | 450 | 40 | 4 | 67.01221 | 5.717063 | 0.08531376 | 0.24752 | 0.6571215 | 1.9065 | 0.2515531 | 1 | 1.557128 | 1.557128 | 1 | 2.266282 | 2.266282 | 4.582812 | 6.687727 | 6.782997
K01-06-BE | C | 150 | 500 | 60 | 7 | 72.25179 | 7.024725 | 0.09722563 | 0.4285175 | 0.7546674 | 3.326161 | 0.4537959 | 3 | 11.96103 | 4.24233 | 3 | 5.467187 | 13.62241 | 9.85214 | 4.4945 | 4.655627
K01-07-BE | A | 150 | 520 | 50 | 8 | 73.34197 | 3.792902 | 0.0517153 | 0.4417803 | 0.8086242 | 6.907709 | 0.4628954 | 3 | 2.875266 | 6.348612 | 3 | 13.31745 | 27.24024 | 4.034162 | 4.204716 | 4.366661
K01-08-BE | B | 150 | 520 | 50 | 8 | 77.23154 | 4.479357 | 0.05799906 | 0.4299865 | 0.812652 | 6.024742 | 0.4415895 | 3 | 4.212321 | 10.06596 | 3 | 12.03213 | 30.27943 | 4.296145 | 3.852158 | 3.992344
K01-09(1) | C | 150 | 475 | 60 | 5 | 55.04355 | 0.9827084 | 0.01785329 | 0.2740093 | 0.7406451 | 11.3673 | 0.2626761 | 2 | 7.776411 | 5.559235 | 0 |  |  | 3.007656 | 4.782367 | 4.846428
K01-09(2) | C | 150 | 475 | 60 | 5 | 65.55729 | 5.57378 | 0.08502151 | 0.2842587 | 0.7312615 | 2.444881 | 0.2766843 | 2 | 4.53758 | 6.399045 | 0 |  |  | 4.812157 | 4.440453 | 4.505302
K01-09(3) | C | 150 | 475 | 60 | 5 | 61.74006 | 5.326565 | 0.08627405 | 0.2830891 | 0.7355999 | 2.413707 | 0.268187 | 2 | 6.07526 | 2.330354 | 0 |  |  | 2.580015 | 2.103563 | 2.134092
K01-10(1) | C | 150 | 450 | 30 | 7 | 62.1357 | 19.81652 | 0.3189233 | 0.2693013 | 0.6780518 | 0.5725521 | 0.4648372 | 3 | 19.29874 | 31.04818 | 0 |  |  | 22.7472 | 3.291771 | 3.323898
K01-10(2) | C | 200 | 500 | 40 | 5 | 55.60006 | 3.928128 | 0.0706497 | 0.3751114 | 0.7281141 | 3.865889 | 0.3613115 | 2 | 2.299456 | 3.917322 | 2 | 3.046447 | 2.860839 | 2.802876 | 0.5486459 | 0.5654231
K01-10-BE | A | 150 | 520 | 50 | 8 | 62.79809 | 5.054353 | 0.08048578 | 0.5426498 | 0.8102905 | 5.463127 | 0.5533507 | 3 | 3.611858 | 3.853759 | 3 | 4.869122 | 10.59101 | 5.137454 | 2.442574 | 2.599574
K01-13(1) | C | 150 | 500 | 30 | 14 | 69.89545 | 4.631315 | 0.06626061 | 0.336149 | 0.8867128 | 4.498413 | 0.3792744 | 7 | 4.321411 | 3.295575 | 0 |  |  | 2.819865 | 2.581991 | 2.623751
K01-13(2) | C | 200 | 520 | 40 | 6 | 47.47142 | 3.652597 | 0.07694307 | 0.4820405 | 0.7800236 | 4.886769 | 0.4522426 | 2 | 1.282206 | 1.749409 | 2 | 0.9861847 | 1.588051 | 2.09011 | 1.476363 | 1.548013
K01-13(3) | A | 150 | 535 | 30 | 10 | 47.82349 | 2.636509 | 0.05513001 | 0.599372 | 0.8809374 | 9.577529 | 0.5974519 | 4 | 2.427211 | 2.621079 | 0 |  |  | 4.690525 | 3.16148 | 3.415723
K01-13(4) | C | 150 | 500 | 60 | 6 | 71.63362 | 4.536985 | 0.06333597 | 0.3705873 | 0.787746 | 4.609208 | 0.3573433 | 2 | 2.811 | 3.46275 | 0 |  |  | 1.570164 | 4.975982 | 5.111767
K01-13-BE | A | 150 | 520 | 50 | 8 | 73.00527 | 5.445885 | 0.07459578 | 0.5310277 | 0.8132413 | 5.78925 | 0.5349695 | 3 | 5.661089 | 1.044867 | 3 | 5.20382 | 12.00084 | 5.189245 | 3.496937 | 3.707603
K01-14(1) | A | 150 | 525 | 30 | 15 | 77.27026 | 2.445116 | 0.03164368 | 0.4314009 | 0.868815 | 11.84463 | 0.4240884 | 7 | 1.8498 | 5.007793 | 0 |  |  | 2.002982 | 0.4851761 | 0.494848
K01-14(2) | C | 200 | 520 | 30 | 5 | 58.3105 | 3.695942 | 0.06338381 | 0.3553161 | 0.6944483 | 3.892928 | 0.360641 | 2 | 0.4090689 | 0.08507985 | 2 | 2.370715 | 4.116945 | 2.735978 | 3.049592 | 3.136475
K01-14(3) | C | 300 | 520 | 15 | 5 | 54.41704 | 4.505749 | 0.08280033 | 0.3734031 | 0.7322323 | 3.302134 |  | 2 | 0.07562862 |  | 2 | 3.673773 | 6.866486 | 2.233891 | 4.934547 | 5.100082
010501-BE | C | 150 | 400 | 60 | 5 | 40.84792 | 4.667844 | 0.1142737 | 0.384602 | 0.6117894 | 2.059051 | 0.3232591 | 2 | 12.37253 | 24.50999 | 2 | 7.062779 | 6.938799 | 16.55558 | 22.01055 | 23.35055
010502 | C | 200 | 380 | 20 | 5 | 34.1917 | 0.4756911 | 0.01391247 | 0.4481849 | 0.6713305 | 21.62665 | 0.4669594 | 2 | 3.68322 | 2.906601 | 0 |  |  | 3.335659 | 6.388428 | 6.97466
010503 | C | 200 | 350 | 20 | 4 | 43.4704 | 2.185896 | 0.0502847 | 0.3896697 | 0.6352368 | 4.92262 | 0.355832 | 1 | 1.28025 | 1.28025 | 0 |  |  | 1.828119 | 3.099663 | 3.26145
010503(3) | C | 150 | 350 | 40 | 6 | 35.02902 | 2.874219 | 0.08205251 | 0.4388134 | 0.7491525 | 4.006436 | 0.4602852 | 2 | 9.779441 | 9.79855 | 0 |  |  | 10.61861 | 5.118792 | 5.416077
010504(2) | C | 150 | 350 | 40 | 6 | 51.934 | 4.649497 | 0.08952704 | 0.3784036 | 0.7690414 | 3.250504 | 0.3472231 | 2 | 6.42967 | 9.716206 | 0 |  |  | 1.486162 | 6.291016 | 6.581162
010506 | A | 300 | 475 | 20 | 5 | 44.81734 | 3.180101 | 0.07095694 | 0.5914543 | 0.7104515 | 5.921896 | 0.5149238 | 3 | 5.920509 | 9.158661 | 0 |  |  | 2.258124 | 5.891527 | 6.981744
010507(1) | C | 200 | 380 | 40 | 6 | 63.59053 | 1.455895 | 0.02289484 | 0.3546031 | 0.7959416 | 12.32782 | 0.3092267 | 3 | 5.396394 | 12.20338 | 0 |  |  | 2.790099 | 9.772535 | 10.05153
011501 | A | 200 | 410 | 20 | 8 | 39.76008 | 1.237624 | 0.03112729 | 0.7254314 | 0.8424453 | 19.63345 | 0.4681011 | 4 | 4.986313 | 4.791474 | 0 |  |  | 1.664468 | 6.852412 | 9.112152
011501(2) | A | 175 | 380 | 50 | 8 | 38.22795 | 1.350725 | 0.03533343 | 0.7370918 | 0.8382915 | 17.48762 | 0.4633556 | 4 | 5.11748 | 0.9537901 | 0 |  |  | 2.177478 | 1.076564 | 1.340718
011502 | C | 200 | 410 | 20 | 6 | 48.41143 | 2.518592 | 0.05202473 | 0.8310602 | 0.7440126 | 11.8851 | 0.4816309 | 2 | 8.627348 | 11.87623 | 0 |  |  | 1.448047 | 3.623187 | 5.852621
011502(2) | B | 200 | 400 | 50 | 8 | 34.24653 | 1.181499 | 0.03449983 | 0.6950225 | 0.8341147 | 16.80381 | 0.4389423 | 5 | 7.563295 | 6.557878 | 0 |  |  | 2.356016 | 7.54519 | 9.474287
011503 | B | 200 | 380 | 50 | 8 | 40.25518 | 1.281587 | 0.03183657 | 0.7145492 | 0.8483815 | 19.04132 | 0.4212771 | 4 | 7.70185 | 2.031644 | 0 |  |  | 3.11274 | 7.484492 | 9.732283
011503(2) | A | 150 | 380 | 50 | 10 | 45.75701 | 1.555189 | 0.03398799 | 0.8146124 | 0.883183 | 21.16782 | 0.5251179 | 6 | 3.871883 | 1.755714 | 0 |  |  | 2.799278 | 4.356041 | 5.597403
011504 | B | 200 | 400 | 50 | 8 | 40.51087 | 0.7193776 | 0.01775765 | 0.7547696 | 0.8394715 | 35.68083 | 0.4624049 | 5 | 9.150986 | 8.796602 | 0 |  |  | 2.386038 | 5.348346 | 7.217608
011505 | B | 200 | 380 | 50 | 8 | 48.32655 | 0.9603422 | 0.01987194 | 0.6807217 | 0.8497362 | 29.10808 | 0.3929532 | 4 | 7.313702 | 3.263207 | 0 |  |  | 2.686045 | 7.631654 | 9.620651
011506 | A | 150 | 380 | 20 | 8 | 52.30366 | 1.973066 | 0.03772328 | 0.8097566 | 0.8487278 | 18.21853 | 0.5880921 | 4 | 3.933276 | 4.410008 | 0 |  |  | 4.324233 | 9.229034 | 12.70533
011506(2) | B | 200 | 400 | 50 | 8 | 44.82231 | 1.278428 | 0.02852215 | 0.7059207 | 0.8335783 | 20.63099 | 0.4264775 | 5 | 9.101749 | 9.898292 | 0 |  |  | 1.068161 | 6.238965 | 7.957938
011507 | A | 200 | 380 | 20 | 7 | 41.68893 | 0.9708627 | 0.02328826 | 0.6990756 | 0.8241756 | 24.74041 | 0.416525 | 4 | 6.154317 | 1.087293 | 0 |  |  | 0.8723648 | 4.927844 | 6.105326
011508 | B | 200 | 450 | 50 | 9 | 44.03176 | 2.874004 | 0.06527116 | 0.8303762 | 0.8646886 | 11.00052 | 0.472536 | 5 | 8.462766 | 0.5513695 | 0 |  |  | 4.024569 | 6.578856 | 9.096149
011509 | B | 200 | 380 | 50 | 7 | 52.30569 | 3.011076 | 0.05756689 | 0.6759549 | 0.8168869 | 9.59195 | 0.4243366 | 4 | 8.802858 | 8.379804 | 0 |  |  | 1.777971 | 4.09302 | 5.089459
011509(1) | B | 175 | 400 | 50 | 10 | 52.8323 | 3.185551 | 0.06029551 | 0.765742 | 0.8599465 | 10.92116 | 0.8408168 | 4 | 9.679244 | 9.934457 | 0 |  |  | 1.673035 | 6.113418 | 8.31894
011510 | A | 200 | 380 | 50 | 8 | 49.4514 | 2.095372 | 0.04237235 | 0.6695662 | 0.846608 | 13.37807 | 0.4445163 | 4 | 5.307079 | 1.110276 | 0 |  |  | 2.966144 | 4.288198 | 5.188129
020101_jr6 | C | 350 | 510 | 20 | 6 | 36.30675 | 4.010452 | 0.1104602 | 0.750317 | 0.6744359 | 4.581203 | 0.7520137 | 3 | 6.691549 | 9.87489 | 0 |  |  | 1.331546 | 0.4230838 | 0.5162469
020102_jr6 | A | 350 | 500 | 20 | 5 | 35.99281 | 1.326649 | 0.03685871 | 0.8744203 | 0.657916 | 15.60812 | 0.8032348 | 3 | 6.905202 | 9.785443 | 0 |  |  | 0.9312033 | 0.1657952 | 0.2133664
020104 | A | 300 | 500 | 20 | 7 | 42.67234 | 2.810536 | 0.06586318 | 0.9301602 | 0.7659538 | 10.81727 | 0.8266418 | 3 | 0.6114686 | 0.537485 | 0 |  |  | 1.144854 | 1.596888 | 2.001767
020105 | A | 300 | 500 | 20 | 7 | 41.90932 | 3.721799 | 0.088806 | 0.9185774 | 0.7535509 | 7.794461 | 0.7929323 | 3 | 5.322024 | 6.989882 | 0 |  |  | 3.611739 | 2.081099 | 2.547392
020106 | A | 150 | 525 | 20 | 11 | 39.4699 | 1.227069 | 0.03108872 | 1.006188 | 0.7536707 | 24.39259 | 0.97308 | 5 | 1.83866 | 0.2394457 | 0 |  |  | 0.9875196 | 0.5650156 | 1.086204
020106(2) | C | 450 | 510 | 60 | 6 | 39.26188 | 4.456865 | 0.1135163 | 0.8413414 | 0.7696301 | 5.704216 | 0.714189 | 3 | 9.516714 | 10.07358 | 0 |  |  | 2.550864 | 5.065862 | 6.61463
020108 | A | 440 | 530 | 20 | 6 | 34.77292 | 3.343038 | 0.09613912 | 0.8620545 | 0.7438554 | 6.669958 | 0.7034659 | 4 | 4.130666 | 1.129222 | 0 |  |  | 1.476359 | 1.130703 | 1.391441
020109 | B | 465 | 525 | 20 | 8 | 31.32401 | 0.8394339 | 0.02679842 | 0.7429693 | 0.5866043 | 16.26323 | 0.5868967 | 5 | 7.065801 | 6.65682 | 0 |  |  | 1.177497 | 2.132783 | 3.06492
020109(2) | A | 450 | 510 | 60 | 6 | 37.16615 | 3.68793 | 0.09922819 | 0.6896378 | 0.7464801 | 5.188051 | 0.5691999 | 3 | 6.067345 | 6.594535 | 0 |  |  | 2.091217 | 6.532199 | 7.469505
020110(1) | C | 450 | 490 | 60 | 4 | 38.77861 | 4.303739 | 0.1109823 | 0.4173506 | 0.4138189 | 1.556172 | 0.3623814 | 2 | 1.641836 | 1.753163 | 0 |  |  | 2.287289 | 3.810408 | 3.966078
020111 | A | 450 | 550 | 20 | 4 | 35.79599 | 2.689972 | 0.07514731 | 0.9828996 | 0.5878763 | 7.689209 | 0.8329296 | 3 | 2.112565 | 1.686563 | 0 |  |  | 0.5223728 | 0.2769168 | 0.4824402
020111(2) | A | 465 | 510 | 60 | 5 | 36.01463 | 3.136458 | 0.08708844 | 0.6546847 | 0.66432 | 4.994005 | 0.5392479 | 3 | 1.56587 | 0.2616545 | 0 |  |  | 1.18225 | 4.878449 | 5.440957
020502 | C | 200 | 440 | 20 | 7 | 54.70924 | 3.677762 | 0.06722378 | 0.3125634 | 0.798836 | 3.714264 | 0.3095988 | 3 | 3.767908 | 8.513523 | 0 |  |  | 1.480201 | 4.318757 | 4.399982
020503 | C | 200 | 440 | 20 | 7 | 66.08704 | 6.419762 | 0.09714102 | 0.3034122 | 0.811303 | 2.53404 | 0.2894697 | 3 | 4.388684 | 8.760577 | 0 |  |  | 1.247069 | 2.448928 | 2.492682
020503_jr6 | C | 150 | 475 | 20 | 6 | 52.85328 | 8.926695 | 0.1688958 | 0.3768334 | 0.7218046 | 1.610461 | 0.408491 | 2 | 6.378979 | 7.247951 | 0 |  |  | 5.623696 | 4.239662 | 4.392489
020504 | C | 200 | 440 | 20 | 7 | 56.97715 | 4.07342 | 0.07149217 | 0.2169262 | 0.7805231 | 2.368314 | 0.2103379 | 3 | 2.256411 | 5.257203 | 0 |  |  | 1.869266 | 3.32112 | 3.344085
020506 | C | 200 | 440 | 20 | 7 | 51.0681 | 5.195192 | 0.1017307 | 0.3814228 | 0.7551403 | 2.831277 | 0.3784734 | 3 | 4.884014 | 6.878072 | 0 |  |  | 1.476252 | 1.829901 | 1.877367
020506(2) | C | 150 | 470 | 60 | 7 | 58.79322 | 4.733272 | 0.08050711 | 0.3429163 | 0.8038303 | 3.423877 | 0.3681146 | 3 | 10.52703 | 13.91195 | 0 |  |  | 3.648887 | 23.88533 | 24.5023
020509-BE | C | 150 | 450 | 60 | 6 | 59.84672 | 10.64671 | 0.1778996 | 0.3118592 | 0.6818413 | 1.195273 | 0.376722 | 2 | 12.46554 | 14.69666 | 2 | 10.65603 | 15.86211 | 16.99401 | 19.4827 | 19.82591
020510 | C | 250 | 500 | 20 | 5 | 46.24761 | 5.82901 | 0.1260392 | 0.3625399 | 0.6272427 | 1.804206 | 0.3495267 | 2 | 4.651371 | 3.933226 | 0 |  |  | 1.102841 | 1.464031 | 1.497743
020510(2) | C | 250 | 475 | 50 | 5 | 37.03511 | 2.996791 | 0.08091756 | 0.2955363 | 0.7127391 | 2.603147 | 0.3016542 | 2 | 1.813144 | 0.7870384 | 0 |  |  | 7.417778 | 22.12896 | 22.65211
020511 | C | 200 | 440 | 20 | 4 | 58.84643 | 5.602341 | 0.09520274 | 0.2745808 | 0.6199822 | 1.788134 | 0.2863827 | 1 | 0.308299 | 0.308299 | 0 |  |  | 3.699263 | 4.133366 | 4.217721
020511(2) | C | 150 | 400 | 50 | 4 | 61.97648 | 3.073016 | 0.04958359 | 0.2372959 | 0.6351016 | 3.039452 | 0.2320325 | 1 | 0.9783584 | 0.9783584 | 0 |  |  | 4.400105 | 14.92778 | 15.13365
021001(2) | A | 100 | 310 | 40 | 9 | 23.87694 | 1.063955 | 0.04455995 | 0.4891192 | 0.863369 | 9.476903 | 0.4906216 | 4 | 4.366015 | 3.896717 | 0 |  |  | 1.024547 | 2.491031 | 2.638736
021001(2)(1) | A | 100 | 310 | 40 | 9 | 22.60583 | 1.008243 | 0.04460102 | 0.4517366 | 0.8642216 | 8.753174 | 0.4449655 | 4 | 3.889514 | 3.945352 | 0 |  |  | 1.494801 | 3.526057 | 3.695794
021002 | A | 150 | 310 | 20 | 8 | 22.53037 | 1.04205 | 0.0462509 | 0.4261733 | 0.7501181 | 6.911872 | 0.3911457 | 3 | 4.250203 | 6.269633 | 0 |  |  | 2.304714 | 6.161046 | 6.499263
021003 | C | 200 | 440 | 20 | 7 | 18.37879 | 1.10287 | 0.06000772 | 0.3046339 | 0.7808135 | 3.963862 | 0.3060411 | 3 | 5.759767 | 7.396306 | 0 |  |  | 5.561582 | 6.918761 | 7.410619
021004(1) | A | 150 | 310 | 20 | 9 | 31.0523 | 1.283415 | 0.04133077 | 0.3894666 | 0.8471199 | 7.982549 | 0.3299797 | 4 | 5.297523 | 6.912486 | 0 |  |  | 1.876971 | 2.861866 | 2.970035
021005(2) | A | 100 | 300 | 30 | 8 | 40.00894 | 1.77815 | 0.04444382 | 0.3722824 | 0.8180659 | 6.852505 | 0.3721541 | 3 | 1.950803 | 0.8322387 | 0 |  |  | 2.001947 | 3.850055 | 3.973049
021006(3) | A | 100 | 280 | 30 | 7 | 30.11703 | 0.8828886 | 0.02931526 | 0.4583542 | 0.7983026 | 12.48174 | 0.4525882 | 3 | 3.060232 | 4.574493 | 0 |  |  | 2.072766 | 3.002464 | 3.15071
021007(2) | A | 100 | 300 | 30 | 8 | 36.40295 | 1.362653 | 0.03743249 | 0.4698648 | 0.8204798 | 10.29893 | 0.4630703 | 3 | 1.210421 | 0.7351728 | 0 |  |  | 2.481691 | 7.393622 | 7.814213
021007(3) | A | 100 | 310 | 40 | 9 | 26.25039 | 1.122382 | 0.04275678 | 0.4015255 | 0.8533881 | 8.0141 | 0.3833417 | 4 | 4.754381 | 0.7110552 | 0 |  |  | 1.639973 | 7.432632 | 7.677589
021008(2) | A | 150 | 310 | 40 | 8 | 29.42295 | 1.06249 | 0.03611094 | 0.4146644 | 0.8486288 | 9.744863 | 0.3725854 | 4 | 4.470813 | 8.723537 | 0 |  |  | 1.8666 | 0.4603877 | 0.4794082
021010(2) | A | 100 | 300 | 40 | 9 | 27.59787 | 1.102016 | 0.03993118 | 0.3712229 | 0.843274 | 7.839553 | 0.3546332 | 4 | 4.140709 | 3.524721 | 0 |  |  | 2.433926 | 3.618855 | 3.721066
021010(3) | A | 100 | 400 | 40 | 10 | 34.25678 | 1.517608 | 0.04430095 | 0.5209712 | 0.8792855 | 10.34024 | 0.5069339 | 4 | 2.573742 | 3.196342 | 0 |  |  | 2.481927 | 3.043672 | 3.225895
040401(2) | A | 100 | 450 | 60 | 8 | 41.85488 | 3.484739 | 0.08325765 | 0.4620435 | 0.826101 | 4.584499 | 0.3933179 | 3 | 6.004056 | 6.402054 | 0 |  |  | 8.754607 | 11.49452 | 12.03765
040402 | C | 200 | 475 | 60 | 7 | 66.74532 | 3.914274 | 0.05864492 | 0.5079068 | 0.8207257 | 7.10807 | 0.425272 | 3 | 8.991776 | 20.43543 | 0 |  |  | 3.562013 | 15.36111 | 16.94874
040404 | C | 100 | 450 | 60 | 7 | 47.35613 | 3.275909 | 0.06917602 | 0.4115742 | 0.8068135 | 4.80027 | 0.2860613 | 3 | 5.291944 | 12.19673 | 0 |  |  | 5.858026 | 14.47835 | 15.02181
040405 | C | 200 | 450 | 20 | 4 | 63.82761 | 6.181303 | 0.09684371 | 0.3603296 | 0.6392714 | 2.378558 | 0.3380939 | 1 | 5.434695 | 5.434695 | 0 |  |  | 3.121147 | 5.700564 | 5.964488
040405(2) | C | 100 | 400 | 60 | 6 | 69.12343 | 2.250688 | 0.03256042 | 0.3713927 | 0.789965 | 9.010549 | 0.3741779 | 2 | 6.723166 | 13.23547 | 0 |  |  | 5.673656 | 16.32764 | 16.86883
040406 | A | 100 | 450 | 60 | 7 | 47.17155 | 3.738993 | 0.07926373 | 0.3975113 | 0.8041665 | 4.032932 | 0.3249037 | 3 | 2.854021 | 2.232254 | 0 |  |  | 3.827687 | 8.126732 | 8.347176
040407 | B | 200 | 475 | 60 | 7 | 60.72993 | 5.109135 | 0.08412878 | 0.4159474 | 0.80696 | 3.989751 | 0.3724407 | 3 | 8.688261 | 9.155771 | 0 |  |  | 4.479742 | 11.83527 | 12.47153
040408 | C | 100 | 450 | 60 | 7 | 54.66946 | 4.393826 | 0.08037075 | 0.4434902 | 0.8080043 | 4.458612 | 0.4242105 | 3 | 6.438356 | 12.00263 | 0 |  |  | 5.564873 | 15.96193 | 16.66736
040409 | C | 100 | 450 | 60 | 7 | 43.94603 | 2.817239 | 0.06410679 | 0.3950445 | 0.8130808 | 5.010438 | 0.4130444 | 3 | 9.361996 | 19.83636 | 0 |  |  | 10.39842 | 7.94344 | 8.20538
040410 | C | 200 | 475 | 60 | 7 | 66.34746 | 6.633776 | 0.09998537 | 0.4652657 | 0.819992 | 3.8157 | 0.3757303 | 3 | 13.37481 | 23.15683 | 0 |  |  | 3.366611 | 13.24817 | 14.60948
040411 | C | 200 | 450 | 20 | 5 | 62.97526 | 3.431135 | 0.05448385 | 0.4105079 | 0.7307088 | 5.505516 | 0.401737 | 4 | 7.699087 | 25.04387 | 0 |  |  | 2.351791 | 3.103284 | 3.446575
040411(2) | C | 100 | 400 | 60 | 7 | 58.04314 | 2.346985 | 0.04043519 | 0.3484308 | 0.8079418 | 6.96205 | 0.3564168 | 3 | 7.108838 | 17.55094 | 0 |  |  | 5.247172 | 13.72108 | 14.05336
040413 | C | 200 | 500 | 10 | 6 | 37.95828 | 5.829946 | 0.1535883 | 0.5086613 | 0.7904323 | 2.617793 | 0.4182901 | 2 | 0.7186676 | 0.183354 | 0 |  |  | 5.082518 | 9.501906 | 10.17707
040414 | C | 150 | 400 | 20 | 7 | 67.92711 | 5.493099 | 0.08086754 | 0.3813819 | 0.8139352 | 3.838625 | 0.3262818 | 3 | 15.1061 | 32.18288 | 0 |  |  | 4.14898 | 6.083219 | 6.415279
category | A: pass PICRIT03 selection criteria (Kissel & Laj, 2004)
B: pass modified PICRIT03 selection criteria (Paterson et al., 2014)
C: do not pass any selection criteria
T1, T2 | temperature range used for the best fit
Blab | laboratory field (in mT)
n | number of temperature steps used for the best fit
Banc, sBanc | absolute palaeointensity with its 1-sigma error (in mT)
beta | relative standard error of the absolute palaeointensity
f | NRM fraction used for the fit (Coe et al., 1978)
g | gap factor (Coe et al., 1978)
q | quality factor (Coe et al., 1978)
FRAC | NRM fraction used for the fit (Shaar and Tauxe, 2013)
nc | number of pTRM checks
DRAT | maximum difference ratio measured from pTRM checks (Selkin and Tauxe, 2000)
CDRAT | cumulative DRAT (Kissel and Laj, 2004)
nt | number of pTRM tail checks
DRATt | maximum difference ratio measured from pTRM tail checks (Biggin et al., 2007)
CDRATt | cumulative CDRATt
MAD | maximum angular deviation of the free-floating directional fits (Kirschvink, 1980)
alpha | angular difference between the origin-anchored and free-floating best-fit directions
DANG | angular difference between the free-floating best-fit directions and the centre of mass (Tauxe and Staudigel, 2004)